## Metadata
Metadata | Type | Unit | Value | Example | OpenBis code | Notes
Metadata version | Float |  | 2.1
1) Experiment parameters
Project | String |  | Pore size study | Pore size study | echem6_project_echem3
Experiment date | Date |  | 2022-06-08 | 2023-11-24
Experiment name | String |  | 20220608-porosity-study-15p-Cu-25mA | PTFE Cu stability test | $name
Operator | String (controlled vocab) |  | Francesco Bernasconi | Alessandro Senocrate | echem6_operator
Experiment type | String (controlled vocab) |  | Constant current vs time | Reagent partial pressure | echem6_exp_type
Is this experiment considered failed? | Boolean |  | No | Yes | echem6_exp_successfulness
Experiment notes | Long string |  | Not Available | Leak in catholyte chamber | echem6_exp_note
Published results | Boolean |  | No | Yes | echem6_exp_published
Publication link | String |  | Not Available | https://doi.org/10.1039/D3EY00140G | echem6_exp_publication_link
2) Cathode parameters
Cathode reaction | String (controlled vocab) |  | Carbon dioxide reduction | Carbon dioxide reduction | echem6_cathode_reaction
Cathode catalyst name | String |  | 15p-Cu | NiCu cermet Sigma Aldrich 07514121 | echem6_cathode_cat_name
Cathode catalyst type | String (controlled vocab) |  | Layer or film | Nanoparticle | echem6_cathode_cat_type
Cathode catalyst components [chemical formula, mol fraction] | String - pseudo list |  | [Cu, 1] | [Cu, 0.99], [Ag, 0.01] OR [Ag, 1] | echem6_cathode_cat_comp
Cathode catalyst loading | Float | mg/cm2 | 0.5 | 2 | echem6_cathode_cat_loading
Cathode catalyst thickness | Float | µm | 0.5 | 0.5 | echem6_cathode_cat_thickness
Cathode substrate name | String (controlled vocab) |  | Electrospun PVDF-HFP | PTFE membrane Sterlitech PTFE0405677 | echem6_cathode_sub_name
Cathode macroporous layer components [chemical formula, pore size in µm, thickness in µm] | String - pseudo list |  | Not Available | [PTFE, 10, 200] | echem6_cathode_macrop_layer_comp
Cathode microporous layer components [chemical formula, pore size in µm, thickness in µm] | String - pseudo list |  | [PVDF-HFP, 0.2, 100] | [PTFE, 0.2, 1], [C, 0.5, 100] | echem6_cathode_sub_comp
Cathode overlayer components [chemical formula, particle size in µm, concentration in mg/L] | String - pseudo list |  | Not Available | [Nafion, 5], [PTFE, 0.15] | echem6_cathode_overlayer_comp
Cathode geometric surface area | Float | cm2 | 1 | 0.5 | echem6_cathode_surf_area_geo
3) Anode parameters
Anode reaction | String (controlled vocab) |  | Water oxidation | Water oxidation | echem6_anode_reaction
Anode catalyst name | String (controlled vocab) |  | Electrodeposited IrOx on Ti | Electrodeposited IrOx on Ti | echem6_anode_cat_name
Anode catalyst type | String (controlled vocab) |  | Layer or film | Layer or film | echem6_anode_cat_type
Anode catalyst components [chemical formula, mol fraction] | String - pseudo list |  | [IrOx, 1] | [IrOx, 1] OR [IrOx, 0.8], [FeNiOx, 0.2] | echem6_anode_cat_comp
Anode catalyst loading | Float | mg/cm2 | 0.2 | 2 | echem6_anode_cat_load
Anode catalyst thickness | Float | µm | 0.25 | 0.25 | echem6_anode_cat_thickness
Anode substrate name | String |  | Ti mesh | Ti mesh | echem6_anode_sub_name
Anode macroporous layer components [chemical formula, pore size in µm, thickness in µm] | String - pseudo list |  | Not Available | [PTFE, 10, 200] | echem6_anode_macrop_layer_comp
Anode microporous layer components [chemical formula, pore size in µm, thickness in µm] | String - pseudo list |  | [Ti, 100, 500] | [Ti, 100, 500] | echem6_anode_sub_comp
Anode overlayer components [name, particle size in µm, concentration in mg/L] | String - pseudo list |  | Not Available | [Nafion, 5, 1], [PTFE, 0.15, 2] | echem6_anode_overlayer_comp
Anode geometric surface area | Float | cm2 | 10 | 0.5 | echem6_anode_surf_area_geo
4) Electrochemical cell parameters
Electrochemical cell type | String (controlled vocab) |  | Flow cell | Flow cell | echem6_ecell_type
Cathode gas compartment size [volume in mL, thickness in mm] | String - pseudo list |  | [1.5, 11] | [1.5, 11] | echem6_cathode_gas_compart_size
Cathode liquid compartment size [volume in mL, thickness in mm] | String - pseudo list |  | [1.5, 11] | [1.5, 11] | echem6_cathode_liquid_compart_size
Anode liquid compartment size [volume in mL, thickness in mm] | String - pseudo list |  | [13, 40] | [13, 40] | echem6_anode_liquid_compart_size
Anode gas compartment size [volume in mL, thickness in mm] | String - pseudo list |  | [1.5, 11] | [1.5, 11] | echem6_anode_gas_compart_size
Cathode flow field type | String (controlled vocab) |  | Not Available | Serpentine | echem6_cathode_flow_field
Anode flow field type | String (controlled vocab) |  | Not Available | Serpentine | echem6_anode_flow_field
Cathode to ion exchange membrane distance | Float | mm | 11 | 11 | echem6_cathode_membrane_distance
Anode to ion exchange membrane distance | Float | mm | 32 | 32 | echem6_anode_membrane_distance
Reference electrode type | String (controlled vocab) |  | Ag¦AgCl | Ag¦AgCl | echem6_ref_electrode
Reference electrode voltage shift | Float | V | 0.199 | 0.199 | echem6_ref_electrode_vshift
Ion exchange membrane type | String (controlled vocab) |  | Nafion 117 | Nafion 117 | echem6_membrane_name
Ion exchange membrane thickness | Float | µm | 178 | 178 | echem6_membrane_thickness
Ion exchange membrane equivalent weight | Float | g/eq | 1100 | 1100 | echem6_membrane_equivalent_weight
Temperature SET | Float | °C | 25 | 25 | echem6_temp_set
Electrical connection type | String (controlled vocab) |  | Al tape 16 mm | Al tape | echem6_electrical_connection_type
Cathode gas present? | Boolean |  | Yes | Yes | echem6_cathode_gas_presence
Cathode gas mixture and concentration [chemical formula, mol fraction] | String - pseudo list |  | [CO2, 1] | [CO2, 1] OR [CO2, 0.8], [O2, 0.2] | echem6_cathode_gas_name
Cathode gas flow - SET | Float | mL/min | 22.5 | 20 | echem6_cathode_gas_flow
Cathode gas pressure - SET | Float | bar | 1 | 1 | echem6_cathode_gas_pressure
Anode gas present? | Boolean |  | Yes | Yes | echem6_anode_gas_presence
Anode gas mixture and concentration [chemical formula, mol fraction] | String - pseudo list |  | [CO2, 1] | [Air, 1] OR [CO2, 0.95], [O2, 0.05] | echem6_anode_gas_mix
Anode gas flow - SET | Float | ml/min | 10 | 20 | echem6_anode_gas_flow
Anode gas pressure - SET | Float | bar | 1 | 1 | echem6_anode_gas_pressure
Electrolyte in cathode liquid compartment present? | Boolean |  | Yes | Yes | echem6_cathode_compart_electrolyte_presence
Cathode electrolyte compartment solute content [name, concentration in M] | String - pseudo list |  | [KCl, 1] | [KCl, 2], [HCl, 0.1] | echem6_cathode_compart_electrolyte_solute
Cathode compartment electrolyte solvent [chemical formula, volume ratio] | String - pseudo list |  | [H2O, 1] | [H2O, 1] OR [H2O, 0.8], [CH3OH, 0.2] | echem6_cathode_compart_electrolyte_solvent
Cathode compartment electrolyte volume | Float | mL | 13 | 100 | echem6_cathode_compart_electrolyte_volume
Cathode compartment electrolyte pH - SET | Float | Unitless | 3.8 | 7.8 | echem6_cathode_compart_electrolyte_ph
Cathode compartment electrolyte flow | Float | mL/min | 0 | 10 | echem6_cathode_compart_electrolyte_flow
Cathode compartment electrolyte pressure - SET | Float | bar | 1 | 1 | echem6_cathode_compart_electrolyte_pressure
Electrolyte in anode compartment present? | Boolean |  | Yes | Yes | echem6_anode_compart_electrolyte_presence
Anode electrolyte compartment solute content [name, concentration in M] | String - pseudo list |  | [KHCO3, 1] | [KCl, 2], [HCl, 0.1] | echem6_anode_compart_electrolyte_solute
Anode compartment electrolyte solvent [chemical formula, volume ratio] | String - pseudo list |  | [H2O, 1] | [H2O, 1] OR [H2O, 0.8], [CH3OH, 0.2] | echem6_anode_compart_electrolyte_solvent
Anode compartment electrolyte volume | Float | mL | 13 | 100 | echem6_anode_compart_electrolyte_volume
Anode compartment electrolyte pH - SET | Float | Unitless | 7.8 | 7.8 | echem6_anode_compart_electrolyte_ph
Anode compartment electrolyte flow | Float | mL/min | 0 | 10 | echem6_anode_compart_electrolyte_flow
Anode compartment electrolyte pressure - SET | Float | bar | 1 | 1 | echem6_anode_compart_electrolyte_pressure

## Controlled vocabularies
Boolean | 1-Operator | 2-Reaction | 2-Cathode substrate name | 3-Catalyst type | 3-Anode catalyst name | 4-Electrochemical cell type | 5-Reference electrode | 6-Ion exchange membrane | 7-Electrical connection type | 8-Experiment type | 9-Project name
Yes | Alessandro Senocrate | Carbon dioxide reduction | Electrospun PVDF-HFP | Layer or film | Electrodeposited IrOx on Ti | Flow cell | Ag¦AgCl | Nafion 117 | Al tape 18 mm | Constant current vs time | Pore size study
No | Francesco Bernasconi | Carbon monoxide reduction | Commercial PTFE | Foil | Commercial IrOx on Ti | 0-gap cell | Hg¦HgO | Aquivion | Al tape 16 mm | Constant voltage vs time | Acidic electrolytes
| Jonas Viloria | Water reduction | Commercial PVDF | Single atom | Pt | Microfluidic flow cell | Normal hydrogen electrode | Sustainion | Al tape 10 mm | Current study | Stability
|  | Nitrogen reduction | Sigracet C paper | Nanoparticle | Ni |  |  | Fumatek PB-130 | Al tape 5 mm | Voltage study | Shell collaboration
|  | Nitrate reduction | Avcarb C paper | Nanoparticle coreshell |  |  |  | Nafion 115 | Ti plate | Pulsed electrolysis
|  | Water oxidation |  | Nanoparticle Janus |  |  |  | Nafion 211 | Carbon plate | Reagent partial pressure
|  | Nitrogen oxidation | [6 empty] | Cu tape | Playing around
Ammonia oxidation
Chloride oxidation