## Sheet1
| Eapp [V] | Eref [V] | Ewe [V] | I [mA] | R [Ω] | T [°C] | Tref [°C] | fe | [15 empty] | fin [ml/min] | fout [smL/min] | nin [mol/s] | nout [mol/s] | [15 empty] | pH | xin | xout [%]
[8 empty] | 1-propanol | Acetaldehyde | Acetone | C2H4 | C2H6 | C3H6 | C3H8 | CH4 | CO | CO2 | EtOH | H2 | MeOH | N2 | O2 | Propionaldehyde |  |  | CO2 | 1-propanol | Acetaldehyde | Acetone | C2H4 | C2H6 | C3H6 | C3H8 | CH4 | CO | CO2 | EtOH | H2 | MeOH | N2 | O2 | Propionaldehyde |  | CO2 | 1-propanol | Acetaldehyde | Acetone | C2H4 | C2H6 | C3H6 | C3H8 | CH4 | CO | CO2 | EtOH | H2 | MeOH | N2 | O2 | Propionaldehyde
1654688034.5 | -1.122214 | 0.197 | -1.821534 | -24.81431 | 11.33558 | 20 | 0 | 0 | 4.183493e-05 | 0 | 0.2559678 | 0.001034771 |  | 0 | 0.03855424 | 0.264186 | 0 |  | 0.210289 | 0.0001023084 | 0 |  | 0 | 22.5 | 23.52326 | 1.673064e-05 | 0 | 1.07592e-12 | 0 | 5.485864e-09 | 1.900891e-11 |  | 0 | 1.239433e-09 | 3.397198e-08 | 0 |  | 2.704129e-08 | 4.385316e-12 | 0 |  | 0 | 3.8 | 1 | 0 | 6.151097e-06 | 0 | 0.031363 | 0.000108675 |  | 0 | 0.007085911 | 0.1942198 | 0 |  | 0.1545966 | 2.50711e-05 | 0 |  | 0
1654688402.5 | -1.121775 | 0.197 | -1.821339 | -24.87901 | 11.31591 | 20 | 0 | 0 | 4.296047e-05 | 0 | 0.2630217 | 0.001428372 |  | 0 | 0.04028523 | 0.2565892 | 0 |  | 0.2068242 | 5.634516e-05 | 0 |  | 0 | 22.5 | 23.49615 | 1.673064e-05 | 0 | 1.107748e-12 | 0 | 5.651739e-09 | 2.630783e-11 |  | 0 | 1.298457e-09 | 3.308111e-08 | 0 |  | 2.666509e-08 | 2.421459e-12 | 0 |  | 0 | 3.8 | 1 | 0 | 6.340362e-06 | 0 | 0.03234859 | 0.0001505769 |  | 0 | 0.007431918 | 0.1893448 | 0 |  | 0.1526217 | 1.385959e-05 | 0 |  | 0
1654688769.9 | -1.122171 | 0.197 | -1.820887 | -24.84382 | 11.29778 | 20 | 0 | 0 | 0.0007382167 | 0 | 0.2669827 | 0.001416291 |  | 0 | 0.05298698 | 0.2555195 | 0 | 0 | 0.2054074 |  | 0 |  | 0.0008300428 | 22.5 | 23.4691 | 1.673064e-05 | 0 | 1.90082e-11 | 0 | 5.728737e-09 | 2.604843e-11 |  | 0 | 1.705439e-09 | 3.289662e-08 | 0 | 0 | 2.644498e-08 |  | 0 |  | 1.335788e-11 | 3.8 | 1 | 0 | 0.0001089217 | 0 | 0.0328271 | 0.0001492641 |  | 0 | 0.009772595 | 0.1885059 | 0 | 0 | 0.1515364 |  | 0 |  | 7.654401e-05
1654689138.0 | -1.122861 | 0.197 | -1.821116 | -24.85934 | 11.27218 | 20 | 0 | 0 | 0.00128622 | 0 | 0.2717454 | 0.001434192 |  | 0 | 0.05977444 | 0.2567745 | 0 | 0 | 0.2028231 | 1.24071e-05 |  |  | 0.002629449 | 22.5 | 23.44199 | 1.673064e-05 | 0 | 3.313933e-11 | 0 | 5.834575e-09 | 2.639415e-11 |  | 0 | 1.925102e-09 | 3.307883e-08 | 0 | 0 | 2.612858e-08 | 5.327791e-13 |  |  | 4.234217e-11 | 3.8 | 1 | 0 | 0.0001901162 | 0 | 0.03347223 | 0.00015142 |  | 0 | 0.01104407 | 0.1897691 | 0 | 0 | 0.1498964 | 3.056488e-06 |  |  | 0.0002429118
1654689506.1 | -1.123211 | 0.197 | -1.819687 | -24.83719 | 11.21061 | 20 | 0 | 0 | 0.00150606 | 0 | 0.2691748 | 0.001318624 |  | 0 | 0.04176889 | 0.2498643 | 0 |  | 0.2038355 |  | 0 |  | 0 | 22.5 | 23.41489 | 1.673064e-05 | 0 | 3.876889e-11 | 0 | 5.774233e-09 | 2.424566e-11 |  | 0 | 1.344015e-09 | 3.215995e-08 | 0 |  | 2.623559e-08 |  | 0 |  | 0 | 3.8 | 1 | 0 | 0.0002226697 | 0 | 0.0331644 | 0.0001392553 |  | 0 | 0.007719369 | 0.1847112 | 0 |  | 0.1506845 |  | 0 |  | 0
1654689874.7 | -1.124283 | 0.197 | -1.819521 | -24.84027 | 11.1594 | 20 | 0 | 0 | 0.004677306 | 0 | 0.2715276 | 0.001879606 |  | 0 | 0.0584162 | 0.2492395 | 0 | 0 | 0.2033842 | 6.94683e-05 | 0 |  | 0.002505922 | 22.5 | 23.38775 | 1.673064e-05 | 0 | 1.204178e-10 | 0 | 5.825428e-09 | 3.456478e-11 |  | 0 | 1.879915e-09 | 3.208352e-08 | 0 | 0 | 2.618076e-08 | 2.980784e-12 | 0 |  | 4.032205e-11 | 3.8 | 1 | 0 | 0.0006924243 | 0 | 0.03349727 | 0.0001987538 |  | 0 | 0.01080985 | 0.184486 | 0 | 0 | 0.1505441 | 1.714005e-05 | 0 |  | 0.0002318591
1654690242.9 | -1.123892 | 0.197 | -1.819272 | -24.93086 | 11.12454 | 20 | 0 | 0 | 0.00140277 | 0 | 0.2691626 | 0.001648427 |  | 0 | 0.06581709 | 0.2493155 | 0 | 0 | 0.2060151 |  | 0 |  | 0.003389994 | 22.5 | 23.36064 | 1.673064e-05 | 0 | 3.62462e-11 | 0 | 5.795747e-09 | 3.042409e-11 |  | 0 | 2.125811e-09 | 3.221033e-08 | 0 | 0 | 2.661614e-08 |  | 0 |  | 5.474632e-11 | 3.8 | 1 | 0 | 0.0002086642 | 0 | 0.03336528 | 0.0001751471 |  | 0 | 0.01223799 | 0.1854303 | 0 | 0 | 0.1532253 |  | 0 |  | 0.0003151667
1654690610.8 | -1.124105 | 0.197 | -1.817267 | -24.88363 | 11.05652 | 20 | 0 | 0 | 0.001524766 | 0 | 0.2690648 | 0.0008511382 |  | 0 | 0.06402378 | 0.2402441 | 0 | 0 | 0.2021696 |  | 0 |  | 0.002870432 | 22.5 | 23.33355 | 1.673064e-05 | 0 | 3.93238e-11 | 0 | 5.782665e-09 | 1.567922e-11 |  | 0 | 2.063972e-09 | 3.097955e-08 | 0 | 0 | 2.606984e-08 |  | 0 |  | 4.626789e-11 | 3.8 | 1 | 0 | 0.0002266443 | 0 | 0.03332862 | 9.036781e-05 |  | 0 | 0.01189578 | 0.1785519 | 0 | 0 | 0.1502545 |  | 0 |  | 0.0002666668
1654690978.8 | -1.123943 | 0.197 | -1.816314 | -24.8417 | 11.04338 | 20 | 0 | 0 | 0.001884185 | 0.0023068 | 0.2685065 | 0.0008151516 |  | 0 | 0.06757085 | 0.2415606 | 0 | 0 | 0.2032891 |  | 0 |  | 0.005363676 | 22.5 | 23.30645 | 1.673064e-05 | 0 | 4.851137e-11 | 3.712016e-11 | 5.760942e-09 | 1.499099e-11 |  | 0 | 2.17465e-09 | 3.109683e-08 | 0 | 0 | 2.617001e-08 |  | 0 |  | 8.631027e-11 | 3.8 | 1 | 0 | 0.0002799223 | 0.0002141923 | 0.03324202 | 8.650161e-05 |  | 0 | 0.01254825 | 0.1794362 | 0 | 0 | 0.1510073 |  | 0 |  | 0.000498031
1654691344.4 | -1.125088 | 0.197 | -1.815995 | -24.82974 | 10.98971 | 20 | 0 | 0 | 0.003802113 |  | 0.2707205 |  |  | 0 | 0.0523187 | 0.2375063 | 0 | 0 | 0.2032639 | 9.092333e-05 |  |  | 0.003738193 | 22.5 | 23.27953 | 1.673064e-05 | 0 | 9.784438e-11 |  | 5.805649e-09 |  |  | 0 | 1.682976e-09 | 3.056018e-08 | 0 | 0 | 2.615418e-08 | 3.899733e-12 |  |  | 6.012465e-11 | 3.8 | 1 | 0 | 0.0005652385 |  | 0.03353873 |  |  | 0 | 0.009722405 | 0.1765436 | 0 | 0 | 0.1510904 | 2.252842e-05 |  |  | 0.0003473349